## TableProperties
CrystalSystem | SpaceGroup | Temperature | E<sub>g</sub> | IsCalculated | ReferenceId | Comment
Monoclinic | Cc | 298 | 3.04 | 0 | 669 | UV-vis diffuse reflectance spectroscopy
Monoclinic | Cc | 298 | 3.25 | 0 | 692 | UV-vis-NIR diffuse reflectance spectroscopy