## TableProperties
CrystalSystem | SpaceGroup | Temperature | E<sub>g</sub> | IsCalculated | ReferenceId | Comment
Orthorhombic | Fdd2 | 298 | 2.93 | 0 | 669 | UV-vis diffuse reflectance spectroscopy