## TableProperties
Modification | CrystalSystem | SpaceGroup | Temperature | E<sub>g</sub> | IsCalculated | ReferenceId | Comment
&alpha; | Orthorhombic | Fdd2 | 298 | 2.29 | 0 | 669 | UV-vis diffuse reflectance spectroscopy
&beta; | Monoclinic | Cc | 298 | 2.2 | 0 | 669 | UV-vis diffuse reflectance spectroscopy