## TableProperties
CrystalSystem | StructureType | SpaceGroup | Temperature | E<sub>g</sub> | IsCalculated | ReferenceId | Comment
Cubic | spinel | Fd3(-)m | 298 | 2.3 | 0 | 671 | Solid-State UV-vis absorption spectroscopy