## TableProperties
CrystalSystem | SpaceGroup | Temperature | E<sub>g</sub> | IsCalculated | ReferenceId | Comment
Trigonal | R3(-) | 298 | 2.06 | 0 | 676 | UV-vis-NIR diffuse reflectance spectroscopy