## TableProperties
CrystalSystem | StructureType | SpaceGroup | E<sub>g</sub> | IsCalculated | ReferenceId | Comment
Orthorhombic | K<sub>2</sub>AgI<sub>3</sub> | Pnma | 1.9 | 1 | 678 | Calculation. VASP
Orthorhombic | K<sub>2</sub>AgI<sub>3</sub> | Pnma | 2.1 | 0 | 678 | Direct. Absorption spectroscopy