## TableProperties
CrystalSystem | StructureType | SpaceGroup | E<sub>g</sub> | IsCalculated | ReferenceId | Comment
Orthorhombic | K<sub>2</sub>AgI<sub>3</sub> | Pnma | 1.88 | 1 | 736 | Direct. Calculation. CASTEP
Orthorhombic | K<sub>2</sub>AgI<sub>3</sub> | Pnma | 2.6 | 1 | 678 | Calculation. VASP
Orthorhombic | K<sub>2</sub>AgI<sub>3</sub> | Pnma | 2.75 | 0 | 736 | Direct. UV-vis-NIR diffuse reflectance spectroscopy