## TableProperties
Modification | CrystalSystem | SpaceGroup | E<sub>g</sub> | IsCalculated | ReferenceId | Comment | Temperature
&beta; | Monoclinic | C2 | 2.29 | 1 | 704 | Calculation. CASTEP
&beta; | Monoclinic | C2 | 2.75 | 0 | 704 | UV-vis-NIR diffuse reflectance spectroscopy | 298