## TableProperties
CrystalSystem | StructureType | SpaceGroup | E<sub>g</sub> | IsCalculated | ReferenceId | Comment | Temperature
Orthorhombic | GdFeO<sub>3</sub> | Pnma | 2 | 0 | 705 | Electrical
Orthorhombic | GdFeO<sub>3</sub> | Pnma | 2.3 | 0 | 705 | UV-vis-NIR diffuse reflectance spectroscopy | 298