## TableProperties
CrystalSystem | SpaceGroup | E<sub>g</sub> | IsCalculated | ReferenceId | Comment
Trigonal | P321 | 3.99 | 0 | 715 | UV-vis diffuse reflectance spectroscopy