## TableProperties
CrystalSystem | StructureType | SpaceGroup | E<sub>g</sub> | IsCalculated | ReferenceId | Comment
Tetragonal | PbFCl | P4/nmm | 0.083 | 1 | 717 | Indirect; DFT calculations, FLEUR code; with spin-orbit interaction
Tetragonal | PbFCl | P4/nmm | 0.166 | 1 | 717 | Indirect; DFT calculations, FLEUR code; without spin-orbit interaction
Tetragonal | PbFCl | P4/nmm | 0.5 | 1 | 717 | Direct; DFT calculations, FLEUR code; with spin-orbit interaction
Tetragonal | PbFCl | P4/nmm | 0.6 | 1 | 717 | Direct; DFT calculations, FLEUR code; without spin-orbit interaction