## TableProperties
CrystalSystem | SpaceGroup | E<sub>g</sub> | IsCalculated | ReferenceId | Comment | Temperature
Monoclinic | Cc | 1.701 | 1 | 739 | Calculation. CASTEP
Monoclinic | Cc | 2.56 | 0 | 739 | UV-vis-NIR diffuse reflectance spectroscopy | 298