## TableProperties
CrystalSystem | SpaceGroup | E<sub>g</sub> | IsCalculated | ReferenceId | Comment | Temperature
Monoclinic | P2<sub>1</sub>/c | 6.02 | 1 | 740 | Indirect. Calculation. CASTEP
Monoclinic | P2<sub>1</sub>/c | 7.33 | 0 | 740 | UV-vis-NIR diffuse reflectance spectroscopy | 298