## TableProperties
CrystalSystem | SpaceGroup | E<sub>g</sub> | IsCalculated | ReferenceId | Comment
Tetragonal | P42m | 1.65 | 0 | 747 | UV-vis diffuse reflectance spectroscopy. Nanosheets