## TableProperties
Modification | CrystalSystem | SpaceGroup | E<sub>g</sub> | IsCalculated | ReferenceId | Comment
&alpha; | Monoclinic | P2<sub>1</sub>/c | 3.01 | 1 | 749 | Calculation. Crystal14 package
&alpha; | Monoclinic | P2<sub>1</sub>/c | 3.91 | 0 | 749 | UV-vis diffuse reflectance spectroscopy
&beta; | Orthorhombic | Pnma | 2.54 | 1 | 749 | Calculation. Crystal14 package
&beta; | Orthorhombic | Pnma | 3.55 | 0 | 749 | UV-vis diffuse reflectance spectroscopy