## TableProperties
CrystalSystem | SpaceGroup | E<sub>g</sub> | IsCalculated | ReferenceId | Comment | Temperature
Orthorhombic | Pca2<sub>1</sub> | 6.13 | 1 | 755 | Indirect. Calculation. VASP
Orthorhombic | Pca2<sub>1</sub> | 5.61 | 0 | 755 | UV-vis-NIR diffuse reflectance spectroscopy | 298