## TableProperties
CrystalSystem | SpaceGroup | E<sub>g</sub> | IsCalculated | ReferenceId | Comment
Monoclinic | P2<sub>1</sub>/m | 0.6 | 1 | 763 | Direct. DFT calculations, WIEN2k program package
Monoclinic | P2<sub>1</sub>/m | 0.9 | 0 | 763 | UV-vis diffuse reflectance spectroscopy