## TableProperties
CrystalSystem | SpaceGroup | E<sub>g</sub> | IsCalculated | ReferenceId | Comment
Orthorhombic | Fdd2 | 2.78 | 0 | 1179 | UV-vis diffuse reflectance spectroscopy
Orthorhombic | Fdd2 | 2.805 | 0 | 1193 | UV-vis diffuse reflectance spectroscopy; 2.787 for annealed-AgGaGeS<sub>4</sub>; 2.805 for As-grown AgGaGeS<sub>4</sub>
Orthorhombic | Fdd2 | 3 | 0 | 778