## TableProperties
CrystalSystem | SpaceGroup | E<sub>g</sub> | IsCalculated | ReferenceId | Comment
Tetragonal | I4(-)2m | 0.82 | 1 | 955 | Indirect. Calculation. VASP
Tetragonal | I4(-)2m | 1.55 | 1 | 955 | Direct. Calculation. VASP
Tetragonal | I4(-)2m | 1.71 | 0 | 955 | UV-vis diffuse reflectance spectroscopy
Tetragonal | I4(-)2m | 2.2 | 0 | 778