## TableProperties
CrystalSystem | SpaceGroup | E<sub>g</sub> | IsCalculated | ReferenceId | Comment
Orthorhombic | Ama2 | 1.25 | 1 | 1033 | Calculation. Stuttgart TB-LMTO-ASA
Orthorhombic | Ama2 | 2.6 | 0 | 778
Orthorhombic | Ama2 | 2.6 | 0 | 1033 | UV-vis diffuse reflectance spectroscopy