## TableProperties
CrystalSystem | StructureType | SpaceGroup | E<sub>g</sub> | IsCalculated | ReferenceId | Comment
Tetragonal | La<sub>4</sub>InSbS<sub>9</sub> | P4<sub>1</sub>2<sub>1</sub>2 | 1.89 | 0 | 792 | UV-vis-NIR diffuse reflectance spectroscopy