## TableProperties
CrystalSystem | SpaceGroup | Temperature | E<sub>g</sub> | IsCalculated | ReferenceId | Comment
Monoclinic | C2/c | 298 | 3.63 | 0 | 802 | UV-vis diffuse reflectance spectroscopy