## TableProperties
CrystalSystem | StructureType | SpaceGroup | E<sub>g</sub> | IsCalculated | ReferenceId | Comment
Cubic | Hg<sub>4</sub>As<sub>2</sub>Cl<sub>3</sub> | Pa3 | 1.79 | 1 | 809 | Direct. Calculation. VASP
Cubic | Hg<sub>4</sub>As<sub>2</sub>Cl<sub>3</sub> | Pa3 | 1.83 | 0 | 809 | UV-vis diffuse reflectance spectroscopy