## TableProperties
CrystalSystem | StructureType | SpaceGroup | E<sub>g</sub> | IsCalculated | ReferenceId | Comment
Cubic | ReO<sub>3</sub> | Fm3(-)m | 3.76 | 0 | 810 | Direct. UV-vis-NIR diffuse reflectance spectroscopy