## TableProperties
CrystalSystem | SpaceGroup | E<sub>g</sub> | IsCalculated | ReferenceId | Comment
Monoclinic | C2/m | 0.98 | 1 | 832 | Direct. Calculation. Dmol3
Monoclinic | C2/m | 1.02 | 0 | 832 | UV-vis diffuse reflectance spectroscopy
Monoclinic | C2/m | 1.1 | 0 | 1887 | Direct. Diffuse reflectance spectroscopy
Monoclinic | C2/m | 1.16 | 0 | 1887 | Indirect. Diffuse reflectance spectroscopy
Monoclinic | C2/m | 1.63 | 1 | 832 | Direct. Calculation. CASTEP
Monoclinic | C2/m | 2.44 | 1 | 832 | Direct. Calculation. VASP