## TableProperties
CrystalSystem | SpaceGroup | E<sub>g</sub> | IsCalculated | ReferenceId | Comment | Modification
Trigonal | P3<sub>1</sub> | 1.73 | 0 | 852 | Indirect
Trigonal | P3<sub>1</sub> | 1.75 | 0 | 852 | Direct
Trigonal | P3<sub>1</sub> | 2.05 | 0 | 852 | Optical
Trigonal | P3<sub>2</sub>2<sub>1</sub> | 1.08 | 1 | 1326 | Calculation | &alpha;
Orthorhombic | Ama2 | 1.14 | 1 | 1326 | Calculation | &beta;
Orthorhombic | Ama2 | 2.06 | 0 | 1326 | UV-vis diffuse reflectance spectroscopy | &beta;