## TableProperties
CrystalSystem | SpaceGroup | E<sub>g</sub> | IsCalculated | ReferenceId | Comment | Temperature
Orthorhombic | I222 | 0.48 | 1 | 918 | Indirect. Calculation. VASP
Orthorhombic | I222 | 1.26 | 0 | 852 | Indirect
Orthorhombic | I222 | 1.77 | 0 | 918 | UV-vis-NIR diffuse reflectance spectroscopy | 298
Orthorhombic | I222 | 1.88 | 0 | 1286 | UV-vis diffuse reflectance spectroscopy | 298