## TableProperties
CrystalSystem | StructureType | SpaceGroup | E<sub>g</sub> | IsCalculated | ReferenceId | Comment
Hexagonal | apatite | P6<sub>3</sub>/m | 3.92 | 0 | 861 | UV-vis diffuse reflectance spectroscopy