## TableProperties
CrystalSystem | SpaceGroup | E<sub>g</sub> | IsCalculated | ReferenceId | Comment
Rhombohedral | R3c | 2.43 | 0 | 874 | UV-vis diffuse reflectance spectroscopy