## TableProperties
CrystalSystem | SpaceGroup | E<sub>g</sub> | IsCalculated | ReferenceId | Comment
Orthorhombic | Pnma | 1.7 | 1 | 876 | Direct. DFT-calculation
Orthorhombic | Pnma | 2.11 | 0 | 876 | UV-vis-NIR diffuse reflectance spectroscopy