## TableProperties
CrystalSystem | SpaceGroup | E<sub>g</sub> | IsCalculated | ReferenceId | Comment
Orthorhombic | Aba2 | 2.58 | 0 | 366 | UV-vis-NIR diffuse reflectance spectroscopy