## TableProperties
CrystalSystem | SpaceGroup | E<sub>g</sub> | IsCalculated | ReferenceId | Comment
Orthorhombic | Amb2 | 2.7 | 0 | 505 | UV-vis diffuse reflectance spectroscopy