## TableProperties
CrystalSystem | SpaceGroup | E<sub>g</sub> | IsCalculated | ReferenceId | Comment
Trigonal | P3<sub>1</sub>21 | 2.72 | 1 | 887 | Indirect. Calculation. CASTEP
Trigonal | P3<sub>1</sub>21 | 4.23 | 0 | 887 | UV-vis diffuse reflectance spectroscopy