## TableProperties
Modification | CrystalSystem | StructureType | SpaceGroup | Temperature | E<sub>g</sub> | IsCalculated | ReferenceId | Comment
&alpha; | Hexagonal | Na<sub>3</sub>As | P6<sub>3</sub>/mmc | 300 | 1.7 | 0 | 27 | Estimation
&alpha; | Hexagonal | Na<sub>3</sub>As | P6<sub>3</sub>/mmc | 300 | 1.7 | 0 | 36 | Estimation