## TableProperties
CrystalSystem | StructureType | Temperature | E<sub>g</sub> | IsCalculated | ReferenceId | SpaceGroup | Comment
Monoclinic | CuP<sub>2</sub> | 300 | 1.45 | 0 | 27
Monoclinic | CuP<sub>2</sub> | 300 | 1.45 | 0 | 36
Monoclinic | CuP<sub>2</sub> | 300 | 1.4 | 0 | 581 | P2<sub>1</sub>/c | Optical absorption spectroscopy. Indirect transition. Single crystal
Monoclinic | CuP<sub>2</sub> | 300 | 1.51 | 0 | 581 | P2<sub>1</sub>/c | Optical absorption spectroscopy. Single crystal