## TableProperties
Modification | CrystalSystem | StructureType | SpaceGroup | E<sub>g</sub> | IsCalculated | ReferenceId | Temperature | Comment
&alpha; | Monoclinic | &alpha;-Ag<sub>2</sub>Te | P2<sub>1</sub>/c | 0.67 | 0 | 30
&alpha; | Monoclinic | &alpha;-Ag<sub>2</sub>Te | P2<sub>1</sub>/c | 0.67 | 0 | 33
&alpha; | Monoclinic | &alpha;-Ag<sub>2</sub>Te | P2<sub>1</sub>/c | 0.06 | 0 | 27 | 0
&alpha; | Monoclinic | &alpha;-Ag<sub>2</sub>Te | P2<sub>1</sub>/c | 0.06 | 0 | 36 | 0
&alpha; | Monoclinic | &alpha;-Ag<sub>2</sub>Te | P2<sub>1</sub>/c | 0.095 | 0 | 27 | 300
&alpha; | Monoclinic | &alpha;-Ag<sub>2</sub>Te | P2<sub>1</sub>/c | 0.17 | 0 | 27 | 300 | Thermal
&alpha; | Monoclinic | &alpha;-Ag<sub>2</sub>Te | P2<sub>1</sub>/c | 0.17 | 0 | 36 | 300 | Thermal
&alpha; | Monoclinic | &alpha;-Ag<sub>2</sub>Te | P2<sub>1</sub>/c | 0.17 | 0 | 40 | 300 | Thermal
&alpha; | Monoclinic | &alpha;-Ag<sub>2</sub>Te | P2<sub>1</sub>/c | 0.17 | 0 | 37 | 300
&alpha; | Monoclinic | &alpha;-Ag<sub>2</sub>Te | P2<sub>1</sub>/c | 0.17 | 0 | 50 | 300
&alpha; | Monoclinic | &alpha;-Ag<sub>2</sub>Te | P2<sub>1</sub>/c | 0.7 | 0 | 27 | 300 | Optical
&alpha; | Monoclinic | &alpha;-Ag<sub>2</sub>Te | P2<sub>1</sub>/c | 0.7 | 0 | 36 | 300 | Optical
&beta; | Cubic | &beta;-Ag<sub>2</sub>Te | F23 | 1 | 0 | 27 | 300
&beta; | Cubic | &beta;-Ag<sub>2</sub>Te | F23 | 1 | 0 | 30 | 300
&beta; | Cubic | &beta;-Ag<sub>2</sub>Te | F23 | 1 | 0 | 36 | 300
&beta; | Cubic | &beta;-Ag<sub>2</sub>Te | F23 | 0.73 | 0 | 37 | 300
&beta; | Cubic | &beta;-Ag<sub>2</sub>Te | F23 | 0.2 | 0 | 30 | 650
&beta; | Cubic | &beta;-Ag<sub>2</sub>Te | F23 | 0.2 | 0 | 33 | 650
&beta; | Cubic | &beta;-Ag<sub>2</sub>Te | F23 | 0.3 | 0 | 33 | 1050 | T<1050 K
&beta; | Cubic | &beta;-Ag<sub>2</sub>Te | F23 | 0.4 | 0 | 33 | 1050 | T>1050 K