## TableProperties
CrystalSystem | Temperature | E<sub>g</sub> | IsCalculated | ReferenceId | StructureType | SpaceGroup | Comment
Cubic | 0 | 2.9 | 0 | 37
Cubic | 1.6 | 3.0726 | 0 | 32
Cubic | 4.2 | 3.077 | 0 | 32
Cubic | 300 | 2.9 | 0 | 37
Cubic | 300 | 2.91 | 0 | 30
Cubic | 300 | 2.94 | 0 | 37
Cubic | 300 | 3.08 | 0 | 30
Cubic | 8 | 3.02 | 0 | 581 | sphalerite | F4(-)3m | Photoconduction. Thin film, polycristalline
Cubic | 80 | 2.987 | 0 | 581 | sphalerite | F4(-)3m | Optical absorption spectroscopy. Excitonic transition. Thin film, polycristalline