## TableProperties
Temperature | E<sub>g</sub> | IsCalculated | ReferenceId | CrystalSystem | StructureType | SpaceGroup | Comment
1.6 | 3.0064 | 0 | 32
1.6 | 3.0247 | 0 | 32
4.5 | 3.023 | 0 | 32
300 | 2.8 | 0 | 30
300 | 2.8 | 0 | 37
80 | 2.919 | 0 | 581 | Hexagonal | wurtzite | P6<sub>3</sub>mc | Optical absorption spectroscopy. Excitonic transition. Single crystal
300 | 2.82 | 0 | 581 | Hexagonal | wurtzite | P6<sub>3</sub>mc | Optical absorption spectroscopy. Thin film, polycristalline