## TableProperties
CrystalSystem | StructureType | SpaceGroup | Temperature | E<sub>g</sub> | IsCalculated | ReferenceId | Comment
Cubic | CaF<sub>2</sub> | Fm3m | 0 | 0.77 | 0 | 33
Cubic | CaF<sub>2</sub> | Fm3m | 0 | 0.8 | 0 | 27
Cubic | CaF<sub>2</sub> | Fm3m | 0 | 0.8 | 0 | 36
Cubic | CaF<sub>2</sub> | Fm3m | 0 | 0.78 | 0 | 30
Cubic | CaF<sub>2</sub> | Fm3m | 0 | 0.78 | 0 | 33
Cubic | CaF<sub>2</sub> | Fm3m | 15 | 0.62 | 0 | 33
Cubic | CaF<sub>2</sub> | Fm3m | 15 | 0.69 | 0 | 33
Cubic | CaF<sub>2</sub> | Fm3m | 90 | 0.6 | 0 | 33
Cubic | CaF<sub>2</sub> | Fm3m | 300 | 0.7 | 0 | 27
Cubic | CaF<sub>2</sub> | Fm3m | 300 | 0.7 | 0 | 36
Cubic | CaF<sub>2</sub> | Fm3m | 300 | 0.77 | 0 | 33
Cubic | Fluorite | Fm3(-)m | 0 | 0.77 | 0 | 581 | Thermal activation. Indirect transition. Polycristalline
Cubic | Fluorite | Fm3(-)m | 0 | 0.78 | 0 | 581 | Thermal activation. Single crystal
Cubic | Fluorite | Fm3(-)m | 15 | 0.655 | 0 | 581 | Photoconduction. Indirect transition. Single crystal
Cubic | Fluorite | Fm3(-)m | 77 | 2.17 | 0 | 581 | Diffuse reflectance spectroscopy. Single crystal
Cubic | Fluorite | Fm3(-)m | 90 | 0.66 | 0 | 581 | Optical absorption spectroscopy. Indirect transition. Single crystal
Cubic | Fluorite | Fm3(-)m | 300 | 0.6 | 0 | 581 | Estimation. Indirect transition. Polycristalline
Cubic | Fluorite | Fm3(-)m | 300 | 2.27 | 0 | 581 | Electroreflection. Single crystal