## TableProperties
CrystalSystem | StructureType | SpaceGroup | E<sub>g</sub> | IsCalculated | ReferenceId | Temperature | Comment
Cubic | CaF<sub>2</sub> | Fm3m | 0.6 | 0 | 33
Cubic | CaF<sub>2</sub> | Fm3m | 0.57 | 0 | 30 | 0
Cubic | CaF<sub>2</sub> | Fm3m | 0.57 | 0 | 33 | 0
Cubic | CaF<sub>2</sub> | Fm3m | 0.69 | 0 | 27 | 0
Cubic | CaF<sub>2</sub> | Fm3m | 0.69 | 0 | 33 | 0
Cubic | CaF<sub>2</sub> | Fm3m | 0.69 | 0 | 37 | 0
Cubic | CaF<sub>2</sub> | Fm3m | 0.74 | 0 | 27 | 0
Cubic | CaF<sub>2</sub> | Fm3m | 0.74 | 0 | 33 | 0
Cubic | CaF<sub>2</sub> | Fm3m | 0.74 | 0 | 36 | 0
Cubic | CaF<sub>2</sub> | Fm3m | 0.74 | 0 | 37 | 0
Cubic | CaF<sub>2</sub> | Fm3m | 0.57 | 0 | 33 | 10
Cubic | CaF<sub>2</sub> | Fm3m | 0.67 | 0 | 33 | 15
Cubic | CaF<sub>2</sub> | Fm3m | 0.567 | 0 | 33 | 77
Cubic | CaF<sub>2</sub> | Fm3m | 0.54 | 0 | 33 | 195
Cubic | CaF<sub>2</sub> | Fm3m | 0.55 | 0 | 33 | 196
Cubic | CaF<sub>2</sub> | Fm3m | 0.532 | 0 | 33 | 300
Cubic | CaF<sub>2</sub> | Fm3m | 0.548 | 0 | 33 | 300
Cubic | CaF<sub>2</sub> | Fm3m | 0.7 | 0 | 27 | 300
Cubic | CaF<sub>2</sub> | Fm3m | 0.7 | 0 | 36 | 300
Cubic | CaF<sub>2</sub> | Fm3m | 0.7 | 0 | 37 | 300
Cubic | Fluorite | Fm3(-)m | 0.69 | 0 | 581 | 0 | Thermal activation. Indirect transition. Single crystal
Cubic | Fluorite | Fm3(-)m | 0.74 | 0 | 581 | 0 | Thermal activation. Indirect transition. Polycristalline
Cubic | Fluorite | Fm3(-)m | 0.57 | 0 | 581 | 4.2 | Optical absorption spectroscopy. Indirect transition. Single crystal
Cubic | Fluorite | Fm3(-)m | 1.804 | 0 | 581 | 10 | Single crystal
Cubic | Fluorite | Fm3(-)m | 0.66 | 0 | 581 | 15 | Photoconduction. Indirect transition. Single crystal
Cubic | Fluorite | Fm3(-)m | 0.567 | 0 | 581 | 77 | Optical absorption spectroscopy. Indirect transition. Single crystal
Cubic | Fluorite | Fm3(-)m | 0.57 | 0 | 581 | 77 | Indirect transition. Single crystal
Cubic | Fluorite | Fm3(-)m | 1.67 | 0 | 581 | 77 | Diffuse reflectance spectroscopy. Single crystal
Cubic | Fluorite | Fm3(-)m | 1.78 | 0 | 581 | 77 | Single crystal
Cubic | Fluorite | Fm3(-)m | 0.63 | 0 | 581 | 90 | Photoconduction. Indirect transition. Single crystal
Cubic | Fluorite | Fm3(-)m | 0.54 | 0 | 581 | 195 | Indirect transition. Single crystal
Cubic | Fluorite | Fm3(-)m | 1.737 | 0 | 581 | 195 | Single crystal
Cubic | Fluorite | Fm3(-)m | 0.532 | 0 | 581 | 300 | Optical absorption spectroscopy. Indirect transition. Single crystal
Cubic | Fluorite | Fm3(-)m | 0.548 | 0 | 581 | 300 | Optical absorption spectroscopy. Indirect transition. Single crystal
Cubic | Fluorite | Fm3(-)m | 1.64 | 0 | 581 | 300 | Electroreflection
Cubic | Fluorite | Fm3(-)m | 1.64 | 0 | 581 | 300 | Electroreflection. Single crystal