## TableProperties
CrystalSystem | StructureType | SpaceGroup | E<sub>g</sub> | IsCalculated | ReferenceId | Temperature | Comment
Cubic | CaF<sub>2</sub> | Fm3m | 0.36 | 0 | 27
Cubic | CaF<sub>2</sub> | Fm3m | 0.22 | 0 | 27 | 0
Cubic | CaF<sub>2</sub> | Fm3m | 0.22 | 0 | 36 | 0
Cubic | CaF<sub>2</sub> | Fm3m | 0.22 | 0 | 37 | 0
Cubic | CaF<sub>2</sub> | Fm3m | 0.34 | 0 | 33 | 0
Cubic | CaF<sub>2</sub> | Fm3m | 0.35 | 0 | 37 | 0
Cubic | CaF<sub>2</sub> | Fm3m | 0.36 | 0 | 33 | 0
Cubic | CaF<sub>2</sub> | Fm3m | 0.3 | 0 | 33 | 5
Cubic | CaF<sub>2</sub> | Fm3m | 0.33 | 0 | 27 | 5
Cubic | CaF<sub>2</sub> | Fm3m | 0.33 | 0 | 36 | 5
Cubic | CaF<sub>2</sub> | Fm3m | 0.33 | 0 | 37 | 5
Cubic | CaF<sub>2</sub> | Fm3m | 0.23 | 0 | 33 | 15
Cubic | CaF<sub>2</sub> | Fm3m | 0.3 | 0 | 33 | 15
Cubic | CaF<sub>2</sub> | Fm3m | 0.28 | 0 | 33 | 85
Cubic | CaF<sub>2</sub> | Fm3m | 0.18 | 0 | 33 | 300
Cubic | CaF<sub>2</sub> | Fm3m | 0.23 | 0 | 30 | 300
Cubic | CaF<sub>2</sub> | Fm3m | 0.23 | 0 | 33 | 300
Cubic | CaF<sub>2</sub> | Fm3m | 0.32 | 0 | 27 | 300
Cubic | CaF<sub>2</sub> | Fm3m | 0.32 | 0 | 36 | 300
Cubic | CaF<sub>2</sub> | Fm3m | 0.32 | 0 | 37 | 300
Cubic | CaF<sub>2</sub> | Fm3m | 0.36 | 0 | 37 | 300
Cubic | Fluorite | Fm3(-)m | 0.185 | 0 | 581 | 0 | Optical absorption spectroscopy. Indirect transition. Single crystal
Cubic | Fluorite | Fm3(-)m | 0.23 | 0 | 581 | 0 | Optical absorption spectroscopy.Single crystal
Cubic | Fluorite | Fm3(-)m | 0.34 | 0 | 581 | 0 | Thermal activation. Polycristalline
Cubic | Fluorite | Fm3(-)m | 0.36 | 0 | 581 | 0 | Thermal activation. Indirect transition. Polycristalline
Cubic | Fluorite | Fm3(-)m | 0.33 | 0 | 581 | 5 | Optical absorption spectroscopy. Indirect transition. Single crystal
Cubic | Fluorite | Fm3(-)m | 0.31 | 0 | 581 | 85 | Optical absorption spectroscopy. Indirect transition. Single crystal
Cubic | Fluorite | Fm3(-)m | 0.135 | 0 | 581 | 296 | Optical absorption spectroscopy. Indirect transition. Single crystal
Cubic | Fluorite | Fm3(-)m | 0.18 | 0 | 581 | 296 | Diffuse reflectance spectroscopy. Single crystal
Cubic | Fluorite | Fm3(-)m | 0.22 | 0 | 581 | 300 | Optical absorption spectroscopy. Indirect transition. Single crystal