## TableProperties
CrystalSystem | StructureType | SpaceGroup | E<sub>g</sub> | IsCalculated | ReferenceId | Temperature | Comment
Cubic | CaF<sub>2</sub> | Fm3m | 0.15 | 0 | 30
Cubic | CaF<sub>2</sub> | Fm3m | 0.1 | 0 | 37 | 0
Cubic | CaF<sub>2</sub> | Fm3m | 0.1 | 0 | 27 | 300
Cubic | CaF<sub>2</sub> | Fm3m | 0.1 | 0 | 36 | 300
Cubic | Fluorite | Fm3(-)m | 0.041 | 0 | 581 | 77 | Thermal activation. Single crystal
Cubic | Fluorite | Fm3(-)m | 0.1 | 0 | 581 | 300 | Estimation
Cubic | Fluorite | Fm3(-)m | 0.1 | 0 | 581 | 300 | Thermal activation. Polycristalline