## TableProperties
CrystalSystem | StructureType | SpaceGroup | E<sub>g</sub> | IsCalculated | ReferenceId | Comment | Temperature
Tetragonal | Zn<sub>3</sub>P<sub>2</sub> | P4<sub>2</sub>/nmc | 0.5 | 0 | 33
Tetragonal | Zn<sub>3</sub>P<sub>2</sub> | P4<sub>2</sub>/nmc | 0.52 | 0 | 27
Tetragonal | Zn<sub>3</sub>P<sub>2</sub> | P4<sub>2</sub>/nmc | 0.52 | 0 | 33
Tetragonal | Zn<sub>3</sub>P<sub>2</sub> | P4<sub>2</sub>/nmc | 0.53 | 0 | 33
Tetragonal | Zn<sub>3</sub>P<sub>2</sub> | P4<sub>2</sub>/nmc | 0.54 | 0 | 33
Tetragonal | Zn<sub>3</sub>P<sub>2</sub> | P4<sub>2</sub>/nmc | 0.67 | 0 | 33 | Estimation
Tetragonal | Zn<sub>3</sub>P<sub>2</sub> | P4<sub>2</sub>/nmc | 0.5 | 0 | 27 |  | 0
Tetragonal | Zn<sub>3</sub>P<sub>2</sub> | P4<sub>2</sub>/nmc | 0.5 | 0 | 37 |  | 0
Tetragonal | Zn<sub>3</sub>P<sub>2</sub> | P4<sub>2</sub>/nmc | 0.6 | 0 | 33 |  | 4.2
Tetragonal | Zn<sub>3</sub>P<sub>2</sub> | P4<sub>2</sub>/nmc | 0.56 | 0 | 33 |  | 90
Tetragonal | Zn<sub>3</sub>P<sub>2</sub> | P4<sub>2</sub>/nmc | 0.6 | 0 | 27 |  | 300
Tetragonal | Zn<sub>3</sub>P<sub>2</sub> | P4<sub>2</sub>/nmc | 0.6 | 0 | 36 |  | 300
Tetragonal | Zn<sub>3</sub>P<sub>2</sub> | P4<sub>2</sub>/nmc | 0.6 | 0 | 37 |  | 300
Tetragonal | Zn<sub>3</sub>P<sub>2</sub> | P4<sub>2</sub>/nmc | 0.586 | 0 | 33 |  | 300