## TableProperties
Modification | CrystalSystem | StructureType | SpaceGroup | E<sub>g</sub> | IsCalculated | ReferenceId | Comment | Temperature
&alpha; | Tetragonal | Zn<sub>3</sub>P<sub>2</sub> | P4<sub>2</sub>/nmc | 0.93 | 0 | 27 | Optical
&alpha; | Tetragonal | Zn<sub>3</sub>P<sub>2</sub> | P4<sub>2</sub>/nmc | 0.93 | 0 | 37 | Optical
&alpha; | Tetragonal | Zn<sub>3</sub>P<sub>2</sub> | P4<sub>2</sub>/nmc | 0.96 | 0 | 27
&alpha; | Tetragonal | Zn<sub>3</sub>P<sub>2</sub> | P4<sub>2</sub>/nmc | 0.96 | 0 | 37
&alpha; | Tetragonal | Zn<sub>3</sub>P<sub>2</sub> | P4<sub>2</sub>/nmc | 1 | 0 | 27 | Optical
&alpha; | Tetragonal | Zn<sub>3</sub>P<sub>2</sub> | P4<sub>2</sub>/nmc | 1 | 0 | 30 | Optical
&alpha; | Tetragonal | Zn<sub>3</sub>P<sub>2</sub> | P4<sub>2</sub>/nmc | 1 | 0 | 33 | Optical
&alpha; | Tetragonal | Zn<sub>3</sub>P<sub>2</sub> | P4<sub>2</sub>/nmc | 1.1 | 0 | 27
&alpha; | Tetragonal | Zn<sub>3</sub>P<sub>2</sub> | P4<sub>2</sub>/nmc | 1.1 | 0 | 33
&alpha; | Tetragonal | Zn<sub>3</sub>P<sub>2</sub> | P4<sub>2</sub>/nmc | 0.86 | 0 | 27 |  | 0
&alpha; | Tetragonal | Zn<sub>3</sub>P<sub>2</sub> | P4<sub>2</sub>/nmc | 0.86 | 0 | 30 |  | 0
&alpha; | Tetragonal | Zn<sub>3</sub>P<sub>2</sub> | P4<sub>2</sub>/nmc | 0.86 | 0 | 581 | Thermal activation. Polycristalline | 0
&alpha; | Tetragonal | Zn<sub>3</sub>P<sub>2</sub> | P4<sub>2</sub>/nmc | 1.1 | 0 | 36 |  | 0
&alpha; | Tetragonal | Zn<sub>3</sub>P<sub>2</sub> | P4<sub>2</sub>/nmc | 0.96 | 0 | 36 |  | 0
&alpha; | Tetragonal | Zn<sub>3</sub>P<sub>2</sub> | P4<sub>2</sub>/nmc | 1 | 0 | 36 |  | 0
&alpha; | Tetragonal | Zn<sub>3</sub>P<sub>2</sub> | P4<sub>2</sub>/nmc | 1.11 | 0 | 33 |  | 5
&alpha; | Tetragonal | Zn<sub>3</sub>P<sub>2</sub> | P4<sub>2</sub>/nmc | 1.09 | 0 | 33 |  | 80
&alpha; | Tetragonal | Zn<sub>3</sub>P<sub>2</sub> | P4<sub>2</sub>/nmc | 1.1 | 0 | 33 |  | 100
&alpha; | Tetragonal | Zn<sub>3</sub>P<sub>2</sub> | P4<sub>2</sub>/nmc | 0.93 | 0 | 581 | Optical absorption spectroscopy. Single crystal | 297
&alpha; | Tetragonal | Zn<sub>3</sub>P<sub>2</sub> | P4<sub>2</sub>/nmc | 0.51 | 0 | 581 | Optical absorption spectroscopy. Thin film, polycristalline | 300
&alpha; | Tetragonal | Zn<sub>3</sub>P<sub>2</sub> | P4<sub>2</sub>/nmc | 0.93 | 0 | 27 |  | 300
&alpha; | Tetragonal | Zn<sub>3</sub>P<sub>2</sub> | P4<sub>2</sub>/nmc | 0.98 | 0 | 33 |  | 300
&alpha; | Tetragonal | Zn<sub>3</sub>P<sub>2</sub> | P4<sub>2</sub>/nmc | 1 | 0 | 33 |  | 300