## TableProperties
Modification | CrystalSystem | SpaceGroup | Temperature | E<sub>g</sub> | IsCalculated | ReferenceId | Comment
&alpha; | Tetragonal | I4<sub>1</sub>cd | 0 | 0.12 | 0 | 30
&alpha; | Tetragonal | I4<sub>1</sub>cd | 0 | 0.13 | 0 | 27
&alpha; | Tetragonal | I4<sub>1</sub>cd | 0 | 0.13 | 0 | 37
&alpha; | Tetragonal | I4<sub>1</sub>cd | 0 | 0.14 | 0 | 37
&alpha; | Tetragonal | I4<sub>1</sub>cd | 0 | 0.42 | 0 | 36
&alpha; | Tetragonal | I4<sub>1</sub>cd | 0 | 0.14 | 0 | 33
&alpha; | Tetragonal | I4<sub>1</sub>cd | 0 | 0.24 | 0 | 27
&alpha; | Tetragonal | I4<sub>1</sub>cd | 0 | 0.425 | 0 | 27 | Optical
&alpha; | Tetragonal | I4<sub>1</sub>cd | 0 | 0.425 | 0 | 36 | Optical
&alpha; | Tetragonal | I4<sub>1</sub>cd | 0 | 0.64 | 0 | 27
&alpha; | Tetragonal | I4<sub>1</sub>cd | 4.2 | 0.048 | 0 | 33
&alpha; | Tetragonal | I4<sub>1</sub>cd | 77 | 0.12 | 0 | 33
&alpha; | Tetragonal | I4<sub>1</sub>cd | 77 | 0.17 | 0 | 33
&alpha; | Tetragonal | I4<sub>1</sub>cd | 110 | 0.11 | 0 | 33
&alpha; | Tetragonal | I4<sub>1</sub>cd | 300 | 0.19 | 0 | 33