## TableProperties
E<sub>g</sub> | IsCalculated | ReferenceId | Comment | Temperature | Direction | CrystalSystem | SpaceGroup | Modification | StructureType
1.39 | 0 | 33
1.65 | 0 | 36
1.65 | 0 | 27 | Optical
2.03 | 0 | 36
1.42 | 0 | 33 |  | 0
1.7 | 0 | 36 |  | 77 | (-)&chi;
1.65 | 0 | 36 |  | 293 | (-)&chi;
1.9 | 0 | 36 |  | 77 | ¦¦c
1.85 | 0 | 36 |  | 293 | ¦¦c
1.33 | 0 | 27 |  | 300 | (-)&chi; | Monoclinic | P2<sub>1</sub>/c
1.33 | 0 | 33 |  | 300 | (-)&chi; | Monoclinic | P2<sub>1</sub>/c
1.33 | 0 | 36 |  | 300 | (-)&chi; | Monoclinic | P2<sub>1</sub>/c
1.58 | 0 | 131 |  |  |  | Tetragonal | P4<sub>1</sub>2<sub>1</sub>2
1.37 | 0 | 27 |  |  | (-)&chi; |  |  | KI
1.37 | 0 | 27 |  |  | ¦¦c |  |  | KI
1.37 | 0 | 30 |  |  | ¦¦c |  |  | KI
1.37 | 0 | 33 |  |  | ¦¦c |  |  | KI
1.37 | 0 | 36 |  |  | ¦¦c |  |  | KI
2.03 | 0 | 27 | Optical |  |  |  |  | KII
2.18 | 0 | 581 |  | 293 |  | Tetragonal | P4<sub>1</sub>2<sub>1</sub>2 | KII | ZnP<sub>2</sub>
2.03 | 0 | 581 | Optical absorption spectroscopy. Single crystal | 300 |  | Tetragonal | P4<sub>1</sub>2<sub>1</sub>2 | KII | ZnP<sub>2</sub>
1.65 | 0 | 581 | Indirect transition | 293 | &perp;c | Tetragonal | P4<sub>1</sub>2<sub>1</sub>2 | KII | ZnP<sub>2</sub>
1.85 | 0 | 581 | Indirect transition | 293 | ¦¦c | Tetragonal | P4<sub>1</sub>2<sub>1</sub>2 | KII | ZnP<sub>2</sub>