## TableProperties
CrystalSystem | SpaceGroup | E<sub>g</sub> | IsCalculated | ReferenceId | Temperature | Comment | Direction
Monoclinic | P2<sub>1</sub>/c | 0.9 | 0 | 33
Monoclinic | P2<sub>1</sub>/c | 1 | 0 | 27 | 300 | Optical
Monoclinic | P2<sub>1</sub>/c | 1 | 0 | 30 | 300 | Optical
Monoclinic | P2<sub>1</sub>/c | 1 | 0 | 36 | 300 | Optical
Monoclinic | P2<sub>1</sub>/c | 1.15 | 0 | 27 | 300
Monoclinic | P2<sub>1</sub>/c | 1.15 | 0 | 36 | 300
Monoclinic | P2<sub>1</sub>/c | 0.908 | 0 | 33 | 293 |  | (-)&chi;
Monoclinic | P2<sub>1</sub>/c | 1.15 | 0 | 33 | 77 |  | (-)c
Monoclinic | P2<sub>1</sub>/c | 1.049 | 0 | 33 | 77 |  | ¦¦c
Monoclinic | P2<sub>1</sub>/c | 0.99 | 0 | 33 | 293 |  | ¦¦c