## TableProperties
CrystalSystem | StructureType | SpaceGroup | E<sub>g</sub> | IsCalculated | ReferenceId | Temperature | Comment | Direction
Orthorhombic | CdSb | Pbca | 0.48 | 0 | 27
Orthorhombic | CdSb | Pbca | 0.48 | 0 | 36
Orthorhombic | CdSb | Pbca | 0.61 | 0 | 27 | 0
Orthorhombic | CdSb | Pbca | 0.61 | 0 | 30 | 4.2
Orthorhombic | CdSb | Pbca | 0.61 | 0 | 33 | 4.2
Orthorhombic | CdSb | Pbca | 0.61 | 0 | 36 | 4.2
Orthorhombic | CdSb | Pbca | 0.59 | 0 | 27 | 77
Orthorhombic | CdSb | Pbca | 0.59 | 0 | 33 | 77
Orthorhombic | CdSb | Pbca | 0.59 | 0 | 36 | 77
Orthorhombic | CdSb | Pbca | 0.53 | 0 | 581 | 297 | Optical absorption spectroscopy. Single crystal
Orthorhombic | CdSb | Pbca | 0.48 | 0 | 581 | 300 | Optical absorption spectroscopy. Indirect transition. Single crystal
Orthorhombic | CdSb | Pbca | 0.5 | 0 | 27 | 300
Orthorhombic | CdSb | Pbca | 0.5 | 0 | 30 | 300
Orthorhombic | CdSb | Pbca | 0.5 | 0 | 33 | 300
Orthorhombic | CdSb | Pbca | 0.5 | 0 | 36 | 300
Orthorhombic | CdSb | Pbca | 0.5 | 0 | 37 | 300
Orthorhombic | CdSb | Pbca | 0.5 | 0 | 581 | 300 | Optical absorption spectroscopy. Indirect transition. Single crystal
Orthorhombic | CdSb | Pbca | 0.5 | 0 | 581 | 300 | Optical absorption spectroscopy. Single crystal
Orthorhombic | CdSb | Pbca | 0.58 | 0 | 37 | 300
Orthorhombic | CdSb | Pbca | 0.6 | 0 | 37 | 300
Orthorhombic | CdSb | Pbca | 0.99 | 0 | 581 | 300 | Optical absorption spectroscopy. Single crystal
Orthorhombic | CdSb | Pbca | 0.61 | 0 | 581 | 4.2 | Optical absorption spectroscopy. Indirect transition. Single crystal | ¦¦a
Orthorhombic | CdSb | Pbca | 1.11 | 0 | 33 | 4.2 |  | ¦¦a
Orthorhombic | CdSb | Pbca | 1.11 | 0 | 581 | 4.2 | Optical absorption spectroscopy. Single crystal | ¦¦a
Orthorhombic | CdSb | Pbca | 0.514 | 0 | 581 | 300 | Optical absorption spectroscopy. Indirect transition. Single crystal | ¦¦a
Orthorhombic | CdSb | Pbca | 0.606 | 0 | 581 | 4.2 | Optical absorption spectroscopy. Indirect transition. Single crystal | ¦¦b
Orthorhombic | CdSb | Pbca | 1.09 | 0 | 33 | 4.2 |  | ¦¦b
Orthorhombic | CdSb | Pbca | 1.09 | 0 | 581 | 4.2 | Optical absorption spectroscopy. Single crystal | ¦¦b
Orthorhombic | CdSb | Pbca | 0.59 | 0 | 581 | 77 | Optical absorption spectroscopy. Indirect transition. Single crystal | ¦¦b
Orthorhombic | CdSb | Pbca | 0.508 | 0 | 581 | 4.2 | Optical absorption spectroscopy. Indirect transition. Single crystal | ¦¦c
Orthorhombic | CdSb | Pbca | 0.603 | 0 | 581 | 4.2 | Optical absorption spectroscopy. Indirect transition. Single crystal | ¦¦c
Orthorhombic | CdSb | Pbca | 1.05 | 0 | 33 | 4.2 |  | ¦¦c
Orthorhombic | CdSb | Pbca | 1.05 | 0 | 581 | 4.2 | Optical absorption spectroscopy. Single crystal | ¦¦c