## TableProperties
CrystalSystem | StructureType | SpaceGroup | E<sub>g</sub> | IsCalculated | ReferenceId | Temperature | Comment | Direction
Orthorhombic | CdSb | Pbca | 0.465 | 0 | 27
Orthorhombic | CdSb | Pbca | 0.465 | 0 | 36
Orthorhombic | CdSb | Pbca | 0.46 | 0 | 27 | 0
Orthorhombic | CdSb | Pbca | 0.46 | 0 | 36 | 0
Orthorhombic | CdSb | Pbca | 0.46 | 0 | 37 | 0
Orthorhombic | CdSb | Pbca | 0.58 | 0 | 37 | 0
Orthorhombic | CdSb | Pbca | 0.585 | 0 | 27 | 77
Orthorhombic | CdSb | Pbca | 0.585 | 0 | 36 | 77
Orthorhombic | CdSb | Pbca | 0.8 | 0 | 27 | 300 | Film
Orthorhombic | CdSb | Pbca | 0.53 | 0 | 37 | 300
Orthorhombic | CdSb | Pbca | 0.42 | 0 | 37 | 300
Orthorhombic | CdSb | Pbca | 0.48 | 0 | 27 | 300
Orthorhombic | CdSb | Pbca | 0.48 | 0 | 36 | 300
Orthorhombic | CdSb | Pbca | 0.57 | 0 | 37 | 300
Orthorhombic | CdSb | Pbca | 0.58 | 0 | 27 | 300
Orthorhombic | CdSb | Pbca | 0.58 | 0 | 36 | 300
Orthorhombic | CdSb | Pbca | 0.559 | 0 | 33 | 90 |  | ¦¦a
Orthorhombic | CdSb | Pbca | 0.485 | 0 | 33 | 295 |  | ¦¦a
Orthorhombic | CdSb | Pbca | 0.543 | 0 | 33 | 90 |  | ¦¦b
Orthorhombic | CdSb | Pbca | 0.472 | 0 | 33 | 295 |  | ¦¦b
Orthorhombic | CdSb | Pbca | 0.527 | 0 | 33 | 90 |  | ¦¦c
Orthorhombic | CdSb | Pbca | 0.459 | 0 | 33 | 295 |  | ¦¦c