## TableProperties
Temperature | E<sub>g</sub> | IsCalculated | ReferenceId | CrystalSystem | SpaceGroup | Comment | StructureType
0 | 0.82 | 0 | 30
0 | 0.82 | 0 | 37
300 | 0.82 | 0 | 37
| 1.18 | 1 | 794 | Cubic | Ia3(-) | Direct. Calculation. Wu-Cohen CGA
| 1.66 | 1 | 794 | Cubic | Ia3(-) | Direct. Calculation. Engel-Vosko CGA
| 1.81 | 1 | 794 | Cubic | Ia3(-) | Direct. Calculation. Method of Becke&Johnson
0 | 0.8 | 0 | 581 | Trigonal | P3(-)m1 | Photoconduction. Thin film, polycristalline | La<sub>2</sub>O<sub>3</sub>
0 | 0.82 | 0 | 581 | Trigonal | P3(-)m1 | Thermal activation. Polycristalline | La<sub>2</sub>O<sub>3</sub>